## AllDetectors
All Detectors

## 1(3178-2)
Reverse Bias Voltage [V] | Leakage Current [nA] | 239Pu Peak Channel [#] | DSSD_3178-2 (#1) | Back Strip #5
Negative bias on p-side(front) |  | Main Peak (5156.59 keV& 5144.3 keV)
60 | 2816 | 2289.6
70 | 3280 | 2365.3
80 | 4510 | 2479.5
90 | 5314 | 2484.6
100 | 5029 | 2487.4
110 | 4469 | 2489.1
120 | 4367 | 2488.3
130
140

## 2(3178-4)
Reverse Bias Voltage [V] | Leakage Current [nA] | 239Pu Peak Channel [#] | DSSD_3178-4 (#2) | Back Strip #5
Negative bias on p-side(front) |  | Main Peak (5156.59 keV& 5144.3 keV)
60 | 1311 | 2260.1
70 | 1617 | 2387.2
80 | 2530 | 2493.5
90 | 3109 | 2497.7
100 | 2952 | 2495.2
110 | 3224 | 2498.4
120 | 2731 | 2498.2
130 | 2719 | 2496.9
140

## 3(3178-8)
Reverse Bias Voltage [V] | Leakage Current [nA] | 239Pu Peak Channel [#] | DSSD_3178-8 (#3) | Back Strip #5
Negative bias on p-side(front) |  | Main Peak (5156.59 keV& 5144.3 keV)
60 | 1317 | 2294.8
70 | 1602 | 2382.1
80 | 2474 | 2485.5
90 | 3245 | 2487.5
100 | 2152 | 2492.1
110 | 1927 | 2493
120 | 1940 | 2495.8
130 | 1965 | 2497.26
140

## 4(3178-10)
|  |  |  | DSSD_3178-10 (#4) |  |  | Back Strip #5
Reverse Bias Voltage [V] | Leakage Current [nA] | output of the | Signal on the Oscilloscope (PA output) note that values are approximate since read through oscilloscope
Negative bias on p-side(front) |  | Main Peak (5156.59 keV& 5144.3 keV) | rising time [ns] from 0 to max | decay time [µs] | amplitude [mV] | baseline [mV]
60 | 1197 | 2183 | 160 | 10 | 540 | 40
70 | 1488 | 2273 | 150 | 20 | 560 | 40
80 | 2374 | 2369 | 150 | 20 | 600 | 40
90 | 3241 | 2372 | 130 | 20 | 610 | 35
100 | 2173 | 2373 | 100 | 20 | 620 | 35
110 | 1760 | 2375 | 85 | 20 | 630 | 50
120 | 1802 | 2379 | 85 | 20 | 640 | 40
130 | 1806 | 2378 | 70 | 20 | 680 | 35
140 |  |  | 70 | 20 | 680 | 35
Double-check for avoiding tech issue
|  |  | Voltage | Current
|  |  |  | new NIM crate | new bias (HMV-4) | new PA (MPR-64)
|  |  | 60 | 922 | 980 | 1013
|  |  | 65 | 994 | 1056 | 1088
|  |  | 70 | 1183 | 1240 | 1276
|  |  | 75 | 1600 | 1653 | 1686
|  |  | 80 | 2018 | 2084 | 2102
|  |  | 85 | 2435 | 2497 | 2527
|  |  | 90 | 2789 | 2860 | 2887
|  |  | 95 | 2621 | 2743 | 2806
|  |  | 100 | 1625 | 1663 | 1716
|  |  | 105 | 1350 | 1417 | 1447
|  |  | 110 | 1343 | 1408 | 1448
|  |  | 115 | 1337
|  |  | 120 | 1330
125
|  |  | 130 |  |  | 1455
140

## 5(3178-11)
Reverse Bias Voltage [V] | Leakage Current [nA] | 239Pu Peak Channel [#] | DSSD_3178-11 (#5) | Back Strip #5
Negative bias on p-side(front) |  | Main Peak (5156.59 keV& 5144.3 keV)
60 | 1232 | 2178.8
70 | 1547 | 2276.5
80 | 2350 | 2367
90 | 3042 | 2371
100 | 1985 | 2373
110 | 1837 | 2375
120 | 1841 | 2375
130 | 1824 | 2378
140

## 6(3178-13)
Reverse Bias Voltage [V] | Leakage Current [nA] | 239Pu Peak Channel [#] | DSSD_3178-13 (#6) | Back Strip #5
Negative bias on p-side(front) |  | Main Peak (5156.59 keV& 5144.3 keV)
60 | 943 | 2173.9
70 | 1192 | 2265.9
80 | 1965 | 2373.7
90 | 1735 | 2374.1
100 | 1642 | 2377.6
110 | 1373 | 2379.2
120 | 1375 | 2380.5
130 | 1365 | 2379.6
140 | 1345 | 2378.8

## 7(3178-14)
Reverse Bias Voltage [V] | Leakage Current [nA] | 239Pu Peak Channel [#] | DSSD_3178-14 (#7) | Back Strip #5
Negative bias on p-side(front) |  | Main Peak (5156.59 keV& 5144.3 keV)
60 | 1317 | 2158
70 | 1587 | 2245
80 | 2480 | 2361.2
90 | 3355 | 2368.2
100 | 2798 | 2370.5
110 | 2480 | 2372.3
120 | 2583 | 2375.3
130 | 2812 | 2374.2
140

## 8(3178-17)
Reverse Bias Voltage [V] | Leakage Current [nA] | 239Pu Peak Channel [#] | Reverse Leakage Current [nA] | DSSD_3178-17 (#8) | Back Strip #5
Negative bias on p-side(front) |  | Main Peak (5156.59 keV& 5144.3 keV) | double-check
60 | 1265 | 2188
70 | 1546 | 2299 | 1598
80 | 2263 | 2438 | 2297
90 | 2997 | 2448 | 3024
100 | 2807 | 2450 | 2834
110 | 1993 | 2449 | 2007
120 | 1956 | 2452 | 1963
130 | 1968 | 2454
140 | 1992 | 2454

## 9(3178-20)
Reverse Bias Voltage [V] | Leakage Current [nA] | 239Pu Peak Channel [#] | DSSD_3178-20 (#9) | Back Strip #5
Negative bias on p-side(front) |  | Main Peak (5156.59 keV& 5144.3 keV)
60 | 1203 | 2187
70 | 1561 | 2291
80 | 2320 | 2373
90 | 1924 | 2376
100 | 1743 | 2377
110 | 1735 | 2378
120 | 1853 | 2378
130 | 2227 | 2378
140

## 10(3178-16)
Reverse Bias Voltage [V] | Leakage Current [nA] | 239Pu Peak Channel [#] | DSSD_3178-16 (#10) | Back Strip #5
Negative bias on p-side(front) |  | Main Peak (5156.59 keV& 5144.3 keV)
60 | 2172 | 2190
70 | 2764 | 2259
80 | 3977 | 2370.1
85 | 4521 | 2372.6
90 | 4760 | 2374.6
100 | 4700 | 2375.6
110 | 4750 | 2377.5
120 | 4908 | 2378.6
130
140

## 11(3337-15)
Reverse Bias Voltage [V] | Leakage Current [nA] | 239Pu Peak Channel [#] | DSSD_3337-15 (#11) | Back Strip #5
Negative bias on p-side(front) |  | Main Peak (5156.59 keV& 5144.3 keV)
60 | 502 | 2282.6
70 | 542 | 2295.4
80 | 578 | 2316.7
90 | 606 | 2335.1
100 | 648 | 2361.4
110 | 686 | 2374.5
120 | 710 | 2376.7
130 | 733 | 2376.9
140 | 765 | 2376.9

## 12(3337-16)
Reverse Bias Voltage [V] | Leakage Current [nA] | 239Pu Peak Channel [#] | DSSD_3337-16 (#12) | Back Strip #?
Negative bias on p-side(front) |  | Main Peak (5156.59 keV& 5144.3 keV)
60 | 620 | 2267 |  |  | Extra measurements just V-I relation
70 | 670 | 2312
80 | 720 | 2351 |  |  | V_bias [V] | I [um]
90 | 780 | 2387 |  |  | 70 | 0.52
100 | 840 | 2408 |  |  | 75 | 0.535
110 | 880 | 2410 |  |  | 80 | 0.551
120 | 920 | 2411 |  |  | 85 | 0.573
130 | 980 | 2411 |  |  | 90 | 0.601
140 | 1080 | 2411 |  |  | 95 | 0.617
[5 empty] | 100 | 0.631
[5 empty] | 105 | 0.645
[5 empty] | 110 | 0.661
[5 empty] | 115 | 0.674
[5 empty] | 120 | 0.691
[5 empty] | 125 | 0.755
[5 empty] | 130 | 0.783
[5 empty] | 135 | 0.818
[5 empty] | 140 | 0.856

## 13(3337-17)
Reverse Bias Voltage [V] | Leakage Current [nA] | 239Pu Peak Channel [#] | DSSD_3337-17 (#13) | Back Strip #5
Negative bias on p-side(front) |  | Main Peak (5156.59 keV& 5144.3 keV)
60 | 619 | 2280.9
70 | 683 | 2316.8
80 | 750 | 2345.1
90 | 810 | 2372
100 | 858 | 2385
110 | 893 | 2386
120 | 940 | 2387.1
130 | 1023 | 2386.6
140

## 14(3337-18)
Reverse Bias Voltage [V] | Leakage Current [nA] | 239Pu Peak Channel [#] | DSSD_3337-18 (#14) | Back Strip #5
Negative bias on p-side(front) |  | Main Peak (5156.59 keV& 5144.3 keV)
60 | 825 | 2306.3
70 | 900 | 2328.8
80 | 965 | 2347.3
90 | 1060 | 2373
100 | 1118 | 2377
110 | 1170 | 2379.5
120 | 1233 | 2379.3
130 | 1330 | 2381
140

## 15(3337-19)
Reverse Bias Voltage [V] | Leakage Current [nA] | 239Pu Peak Channel [#] | DSSD_3337-19 (#15) | Back Strip #5
Negative bias on p-side(front) |  | Main Peak (5156.59 keV& 5144.3 keV)
60 | 565 | 2291.9
70 | 615 | 2320.2
80 | 656 | 2335.6
90 | 719 | 2362
100 | 773 | 2375.5
110 | 812 | 2376
120 | 853 | 2377
130 | 915 | 2378.7
140

## 16(3337-20)
Reverse Bias Voltage [V] | Leakage Current [nA] | 239Pu Peak Channel [#] | DSSD_3337-20 (#16) | Back Strip #5
Negative bias on p-side(front) |  | Main Peak (5156.59 keV& 5144.3 keV)
60 | 764 | 2306
70 | 836 | 2324
80 | 910 | 2348
90 | 1011 | 2367
100 | 1064 | 2368
110 | 1112 | 2370
120 | 1169 | 2371
130 | 1257 | 2371
140

## 17(3363-14)
Reverse Bias Voltage [V] | Leakage Current [nA] | 239Pu Peak Channel [#] | DSSD_3363-14 (#17) | Back Strip #5
Negative bias on p-side(front) |  | Main Peak (5156.59 keV& 5144.3 keV)
60 | 478 | 2375.2
70 | 547 | 2396
80 | 578 | 2394.7
90 | 620 | 2393.7
100 | 713 | 2392.1
110
120
130
140

## 18(3363-16)
Reverse Bias Voltage [V] | Leakage Current [nA] | 239Pu Peak Channel [#] | DSSD_3363-16 (#18) | Back Strip #5
Negative bias on p-side(front) |  | Main Peak (5156.59 keV& 5144.3 keV)
60 | 600 | 2355
70 | 671 | 2382
80 | 725 | 2387
90 | 779 | 2388
100 | 864 | 2389
110 | 997 | 2389
120
130
140